## 3996144
日期 | 车牌 | 编号 | 湿重吨 | 水分 | 干重吨 | 铜平均品位 | 钴平均品位 | 可溶钴品位 | 铜金属量 | lme铜均价格 | CU价格系数 | 钴金属量 | MB价格 | 钴系数 | 铜货值 | 钴货值
2022-01-11 | 2731 | 220111G | 63960 | 7.9% | 58907.16 | 0% | 0% | 5.8% | 0 | 0 | 0 | 3416.61528 | 34.03 | 0.44 | 0 | 112783.2
2022-01-05 | 2971 | 220105A | 72500 | 12.3% | 63582 |  |  | 4.4% |  |  |  | 2797.608 | 34.03 | 0.44 |  | 92349.64
[5 empty] | 122489.16 |  |  | 0.05073284 |  |  |  | 6214.22328 |  |  |  | 205132.9
2022-01-14 | 2970 | 220114E | 72080 | 13.8% | 62132 |  |  | 4.2% |  |  |  | 2609.544 | 34.03 | 0.42 |  | 82226.08
2022-01-15 | 1722 | 220115B | 72800 | 10.1% | 65447.2 | 0% | 0% | 4.1% | 0 | 0 | 0 | 2683.3352 | 34.03 | 0.42 | 0 | 84551.23
2022-01-08 | 4181 | 220108C | 59640 | 8.4% | 54630.24 | 0% | 0% | 4% | 0 | 0 | 0 | 2185.2096 | 34.03 | 0.42 | 819.4536 | 68855.41
2022-01-15 | 4184 | 220115G | 63240 | 9.9% | 56979.24 | 0% | 0% | 4% | 0 | 0 | 0 | 2279.1696 | 34.03 | 0.42 | 0 | 71816.07
2022-01-11 | 2966 | 220111N | 71420 | 13.1% | 62063 |  |  | 3.9% |  |  |  | 2420.457 | 34.03 | 0.42 |  | 76268
2022-01-18 | 2961 | 220118A | 71300 | 13.4% | 61745 |  |  | 3.8% |  |  |  | 2346.31 | 34.03 | 0.42 |  | 73931.65
[5 empty] | 362996.68 |  |  | 0.04001146 |  |  |  | 14524.0254 |  |  |  | 457648.4
2022-01-25 | 2975 | 220125A | 72660 | 14.3% | 62269 |  |  | 3.7% |  |  |  | 2303.953 | 34.03 | 0.4 |  | 69139.99
2022-01-08 | 3841 | 220108A | 69080 | 6.7% | 64451.64 | 0% | 0% | 3.7% | 0 | 0 | 0 | 2384.71068 | 34.03 | 0.4 | 966.7746 | 71563.47
2022-01-09 | 3535 | 220109C | 69140 | 9.9% | 62295.14 | 0% | 0% | 3.7% | 0 | 0 | 0 | 2304.92018 | 34.03 | 0.4 | 0 | 69169.01
2022-01-08 | 688 | 220108D | 58300 | 8.4% | 53402.8 | 0% | 0% | 3.6% | 0 | 0 | 0 | 1922.5008 | 34.03 | 0.4 | 801.042 | 57692.88
2022-01-09 | 787 | 220109A | 69380 | 8.9% | 63205.18 | 0% | 0% | 3.5% | 0 | 0 | 0 | 2212.1813 | 34.03 | 0.4 | 0 | 66385.98
2022-01-09 | 785 | 220109B | 68580 | 9.5% | 62064.9 | 0% | 0% | 3.4% | 0 | 0 | 0 | 2110.2066 | 34.03 | 0.4 | 0 | 63325.8
2022-01-29 | 6804 | 220129B | 68380 | 5.4% | 64687.48 | 0% | 0% | 3.4% | 0 | 0 | 0 | 2199.37432 | 34.03 | 0.4 | 0 | 66001.66
2022-01-10 | 7603 | 220110A | 70440 | 8.7% | 64311.72 | 0% | 0% | 3.2% | 0 | 0 | 0 | 2057.97504 | 34.03 | 0.4 | 0 | 61758.36
2022-01-18 | 2114 | 220118C | 57340 | 16.5% | 47878.9 | 0% | 0% | 3.2% | 0 | 0 | 0 | 1532.1248 | 34.03 | 0.4 | 718.1835 | 45977.97
2022-01-20 | 2968 | 2220120A | 72360 | 14.4% | 61940 |  |  | 3.2% |  |  |  | 1982.08 | 34.03 | 0.4 |  | 59480.81
2022-01-10 | 4396 | 220110E | 64620 | 9.1% | 58739.58 | 0% | 0% | 3.1% | 0 | 0 | 0 | 1820.92698 | 34.03 | 0.4 | 0 | 54644.72
2022-01-11 | 786 | 220111I | 67140 | 8.8% | 61231.68 | 0% | 0% | 3% | 0 | 0 | 0 | 1836.9504 | 34.03 | 0.4 | 0 | 55125.57
2022-01-15 | 2234 | 220115C | 63460 | 8.9% | 57812.06 | 0% | 0% | 3% | 0 | 0 | 0 | 1734.3618 | 34.03 | 0.4 | 867.1809 | 52046.96
2022-01-08 | 5795 | 220108B | 67580 | 13.8% | 58253.96 | 0% | 0% | 3% | 0 | 0 | 0 | 1747.6188 | 34.03 | 0.4 | 0 | 52444.79
2022-01-04 | 4181 | 220104C | 61200 | 9.6% | 55324.8 | 0% | 0% | 2.9% | 0 | 0 | 0 | 1604.4192 | 34.03 | 0.4 | 0 | 48147.48
2022-01-27 | 4393 | 220127A | 66040 | 9.5% | 59766.2 | 0% | 0% | 2.9% | 0 | 0 | 0 | 1733.2198 | 34.03 | 0.4 | 896.493 | 52012.69
2022-01-05 | 3813 | 220105G | 77880 | 9.1% | 70792.92 | 0% | 0% | 2.7% | 0 | 0 | 0 | 1911.40884 | 34.03 | 0.4 | 0 | 57360.02
[5 empty] | 1028427.96 |  |  | 0.03247571 |  |  |  | 33398.93254 |  |  |  | 1002278.2
2022-01-07 | 3531 | 220107A | 71080 | 14.5% | 60773 |  |  | 2.7% |  |  |  | 1640.871 | 34.03 | 0.38 |  | 46779.3
2022-01-04 | 744 | 220104A | 64000 | 10.2% | 57472 | 0% | 0% | 2.7% | 0 | 0 | 0 | 1551.744 | 34.03 | 0.38 | 862 | 44238.4
2022-01-30 | 2956 | 220130K | 70800 | 14.5% | 60534 |  |  | 2.7% |  |  |  | 1634.418 | 34.03 | 0.38 |  | 46595.33
2022-01-06 | 786 | 220106C | 72340 | 10.3% | 64888.98 | 0% | 0% | 2.7% | 0 | 0 | 0 | 1752.00246 | 34.03 | 0.38 | 0 | 49947.53
2022-01-09 | 9682 | 220109D | 69760 | 9.3% | 63272.32 | 0% | 0% | 2.7% | 0 | 0 | 0 | 1708.35264 | 34.03 | 0.38 | 0 | 48703.12
2022-01-14 | 9682 | 220114A | 72580 | 11.8% | 64015.56 | 0% | 0% | 2.7% | 0 | 0 | 0 | 1728.42012 | 34.03 | 0.38 | 0 | 49275.22
2022-01-11 | 2967 | 220111J | 74020 | 14.5% | 63287 |  |  | 2.6% |  |  |  | 1645.462 | 34.03 | 0.38 |  | 46910.19
2022-01-12 | 9816 | 220112B | 71300 | 13.7% | 61531 |  |  | 2.6% |  |  |  | 1599.806 | 34.03 | 0.38 |  | 45608.59
2022-01-06 | 3841 | 220106D | 69320 | 10.8% | 61833.44 | 0% | 0% | 2.6% | 0 | 0 | 0 | 1607.66944 | 34.03 | 0.38 | 0 | 45832.76
2022-01-08 | 741 | 220108F | 63920 | 5.9% | 60148.72 | 0% | 0% | 2.6% | 0 | 0 | 0 | 1563.86672 | 34.03 | 0.38 | 902.2308 | 44584
2022-01-11 | 3535 | 220111A | 67140 | 8.5% | 61433.1 | 0% | 0% | 2.6% | 0 | 0 | 0 | 1597.2606 | 34.03 | 0.38 | 0 | 45536.02
2022-01-11 | 1239 | 220111M | 64160 | 8.6% | 58642.24 | 0% | 0% | 2.6% | 0 | 0 | 0 | 1524.69824 | 34.03 | 0.38 | 0 | 43467.35
2022-01-29 | 9682 | 220129A | 73600 | 11.4% | 65209.6 | 0% | 0% | 2.6% | 0 | 0 | 0 | 1695.4496 | 34.03 | 0.38 | 0 | 48335.27
2022-01-04 | 3566 | 220104B | 65440 | 9% | 59550.4 | 0% | 0% | 2.5% | 0 | 0 | 0 | 1488.76 | 34.03 | 0.38 | 893 | 42442.8
2022-01-11 | 688 | 220111F | 58640 | 9.4% | 53127.84 | 0% | 0% | 2.5% | 0 | 0 | 0 | 1328.196 | 34.03 | 0.38 | 0 | 37865.3
2022-01-11 | 1719 | 220111H | 71640 | 8.2% | 65765.52 | 0% | 0% | 2.5% | 0 | 0 | 0 | 1644.138 | 34.03 | 0.38 | 0 | 46872.44
2022-01-14 | 3862 | 220114C | 65740 | 7.5% | 60809.5 | 0% | 0% | 2.5% | 0 | 0 | 0 | 1520.2375 | 34.03 | 0.38 | 0 | 43340.18
2022-01-28 | 1209 | 220128A | 75240 | 20.8% | 59590.08 | 0% | 0% | 2.5% | 0 | 0 | 0 | 1489.752 | 34.03 | 0.38 | 1787.7024 | 42471.08
2022-01-21 | 2971 | 220121B | 72120 | 15.5% | 60941.4 |  |  | 2.5% |  |  |  | 1523.535 | 34.03 | 0.38 |  | 43434.19
2022-01-23 | 450 | 220123B | 74360 | 13.4% | 64395 |  |  | 2.5% |  |  |  | 1609.875 | 34.03 | 0.38 |  | 45895.64
2022-01-06 | 4183 | 220106B | 63680 | 8.9% | 58012.48 | 0% | 0% | 2.4% | 0 | 0 | 0 | 1392.29952 | 34.03 | 0.38 | 870.1872 | 39692.82
2022-01-11 | 4184 | 220111B | 57580 | 9.4% | 52167.48 | 0% | 0% | 2.4% | 0 | 0 | 0 | 1252.01952 | 34.03 | 0.38 | 0 | 35693.6
2022-01-11 | 3862 | 220111K | 67160 | 9% | 61115.6 | 0% | 0% | 2.4% | 0 | 0 | 0 | 1466.7744 | 34.03 | 0.38 | 0 | 41816.01
2022-01-11 | 1722 | 220111L | 71740 | 8.9% | 65355.14 | 0% | 0% | 2.4% | 0 | 0 | 0 | 1568.52336 | 34.03 | 0.38 | 0 | 44716.75
2022-01-15 | 741 | 220115A | 62160 | 10% | 55944 | 0% | 0% | 2.4% | 0 | 0 | 0 | 1342.656 | 34.03 | 0.38 | 0 | 38277.54
2022-01-14 | 688 | 220114B | 59740 | 8.7% | 54542.62 | 0% | 0% | 2.4% | 0 | 0 | 0 | 1309.02288 | 34.03 | 0.38 | 0 | 37318.7
2022-01-05 | 3566 | 220105F | 64460 | 9% | 58658.6 | 0% | 0% | 2.3% | 0 | 0 | 0 | 1349.1478 | 34.03 | 0.38 | 0 | 38462.62
2022-01-15 | 4183 | 220115F | 61180 | 10.1% | 55000.82 | 0% | 0% | 2.3% | 0 | 0 | 0 | 1265.01886 | 34.03 | 0.38 | 0 | 36064.2
2022-01-30 | 741 | 220130M | 61060 | 11.5% | 54038.1 | 0% | 0% | 2.3% | 0 | 0 | 0 | 1242.8763 | 34.03 | 0.38 | 810.5715 | 35432.94
2022-01-08 | 6804 | 220108G | 77940 | 20.5% | 61962.3 | 0% | 0% | 2.3% | 0 | 0 | 0 | 1425.1329 | 34.03 | 0.38 | 1239.246 | 40628.86
2022-01-05 | 4396 | 220105C | 68140 | 9.3% | 61802.98 | 0% | 0% | 2.2% | 0 | 0 | 0 | 1359.66556 | 34.03 | 0.38 | 0 | 38762.46
2022-01-11 | 787 | 220111D | 66940 | 8.7% | 61116.22 | 0% | 0% | 2.2% | 0 | 0 | 0 | 1344.55684 | 34.03 | 0.38 | 0 | 38331.73
2022-01-15 | 4182 | 220115E | 60740 | 8.9% | 55334.14 | 0% | 0% | 2.2% | 0 | 0 | 0 | 1217.35108 | 34.03 | 0.38 | 0 | 34705.25
2022-01-18 | 4305 | 220118B | 49480 | 23% | 38099.6 | 0% | 0% | 2.2% | 0 | 0 | 0 | 838.1912 | 34.03 | 0.38 | 761.992 | 23895.84
2022-01-05 | 741 | 220105D | 66660 | 9.3% | 60460.62 | 0% | 0% | 2.1% | 0 | 0 | 0 | 1269.67302 | 34.03 | 0.38 | 0 | 36196.88
2022-01-06 | 688 | 220106A | 67040 | 9.4% | 60738.24 | 0% | 0% | 2.1% | 0 | 0 | 0 | 1275.50304 | 34.03 | 0.38 | 911.0736 | 36363.09
2022-01-11 | 4183 | 220111E | 57640 | 8.8% | 52567.68 | 0% | 0% | 2.1% | 0 | 0 | 0 | 1103.92128 | 34.03 | 0.38 | 0 | 31471.5
2022-01-15 | 5795 | 220114D | 71140 | 15.6% | 60042.16 | 0% | 0% | 2.1% | 0 | 0 | 0 | 1260.88536 | 34.03 | 0.38 | 0 | 35946.36
2022-01-12 | 4182 | 220112A | 70060 | 15.1% | 59480.94 | 0% | 0% | 2% | 0 | 0 | 0 | 1189.6188 | 34.03 | 0.38 | 0 | 33914.63
2022-01-21 | 1673 | 220121A | 63360 | 7.7% | 58481.28 | 0% | 0% | 2% | 0 | 0 | 0 | 1169.6256 | 34.03 | 0.38 | 0 | 33344.65
2022-01-20 | 1020 | 220120B | 82520 | 8.9% | 75175.72 | 0% | 0% | 1.9% | 0 | 0 | 0 | 1428.33868 | 34.03 | 0.38 | 0 | 40720.25
2022-01-23 | 4182 | 220123A | 72920 | 13.8% | 62857.04 | 0% | 0% | 1.9% | 0 | 0 | 0 | 1194.28376 | 34.03 | 0.38 | 0 | 34047.62
2022-01-08 | 6186 | 220108E | 74180 | 15.2% | 62904.64 | 0% | 0% | 1.9% | 0 | 0 | 0 | 1195.18816 | 34.03 | 0.38 | 0 | 34073.41
2022-01-11 | 785 | 220111C | 66280 | 8.9% | 60381.08 | 0% | 0% | 1.8% | 0 | 0 | 0 | 1086.85944 | 34.03 | 0.38 | 0 | 30985.08
2022-01-15 | 743 | 220115D | 57460 | 9.8% | 51828.92 | 0% | 0% | 1.8% | 0 | 0 | 0 | 932.92056 | 34.03 | 0.38 | 0 | 26596.47
2022-01-05 | 3535 | 220105B | 71780 | 8.2% | 65894.04 | 0% | 0% | 1.7% | 0 | 0 | 0 | 1120.19868 | 34.03 | 0.38 | 0 | 31935.55
2022-01-10 | 1239 | 220110D | 63200 | 9.4% | 57259.2 | 0% | 0% | 1.7% | 0 | 0 | 0 | 973.4064 | 34.03 | 0.38 | 0 | 27750.67
2022-01-10 | 1486 | 220110H | 72100 | 8.9% | 65683.1 | 0% | 0% | 1.7% | 0 | 0 | 0 | 1116.6127 | 34.03 | 0.38 | 0 | 31833.31
2022-01-30 | 3289 | 220130I | 71420 | 8.9% | 65063.62 | 0% | 0% | 1.7% | 0 | 0 | 0 | 1106.08154 | 34.03 | 0.38 | 0 | 31533.08
2022-01-05 | 487 | 220105E | 75340 | 8.6% | 68860.76 | 0% | 0% | 1.6% | 0 | 0 | 0 | 1101.77216 | 34.03 | 0.38 | 0 | 31410.23
2022-01-30 | 5795 | 220130A | 73380 | 13.4% | 63547.08 | 0% | 0% | 1.6% | 0 | 0 | 0 | 1016.75328 | 34.03 | 0.38 | 0 | 28986.44
2022-01-27 | 4808 | 220127B | 80740 | 16.1% | 67740.86 | 0% | 0% | 1.6% | 0 | 0 | 0 | 1083.85376 | 34.03 | 0.38 | 0 | 30899.4
2022-01-10 | 688 | 220110I | 58160 | 9.4% | 52692.96 | 0% | 0% | 1.5% | 0 | 0 | 0 | 790.3944 | 34.03 | 0.38 | 0 | 22533.21
2022-01-10 | 1732 | 220110B | 63420 | 8.9% | 57775.62 | 0% | 0% | 1.4% | 0 | 0 | 0 | 808.85868 | 34.03 | 0.38 | 0 | 23059.61
2022-01-10 | 487 | 220110G | 74440 | 7.4% | 68931.44 | 0% | 0% | 1.3% | 0 | 0 | 0 | 896.10872 | 34.03 | 0.38 | 0 | 25547
2022-01-30 | 2318 | 220130G | 65000 | 9.8% | 58630 | 0% | 0% | 1.3% | 0 | 0 | 0 | 762.19 | 34.03 | 0.38 | 0 | 21729.14
2022-01-30 | 2234 | 220130B | 58820 | 9.7% | 53114.46 | 0% | 0% | 1.2% | 0 | 0 | 0 | 637.37352 | 34.03 | 0.38 | 0 | 18170.77
2022-01-10 | 252 | 220110C | 58880 | 9.4% | 53345.28 | 0% | 0% | 1.1% | 0 | 0 | 0 | 586.79808 | 34.03 | 0.38 | 0 | 16728.92
2022-01-10 | 3813 | 220110J | 74180 | 7.5% | 68616.5 | 0% | 0% | 1.1% | 0 | 0 | 0 | 754.7815 | 34.03 | 0.38 | 0 | 21517.93
2022-01-30 | 3566 | 220130C | 63940 | 10.1% | 57482.06 | 0% | 0% | 1.1% | 0 | 0 | 0 | 632.30266 | 34.03 | 0.38 | 0 | 18026.2
2022-01-30 | 3813 | 220130D | 66160 | 10.1% | 59477.84 | 0% | 0% | 1.1% | 0 | 0 | 0 | 654.25624 | 34.03 | 0.38 | 0 | 18652.08
2022-01-30 | 9816 | 220130E | 67220 | 9.5% | 60834.1 | 0% | 0% | 1.1% | 0 | 0 | 0 | 669.1751 | 34.03 | 0.38 | 0 | 19077.39
2022-01-30 | 1732 | 220130F | 66580 | 10.2% | 59788.84 | 0% | 0% | 1.1% | 0 | 0 | 0 | 657.67724 | 34.03 | 0.38 | 0 | 18749.6
2022-01-30 | 743 | 220130H | 61600 | 9.6% | 55686.4 | 0% | 0% | 1.1% | 0 | 0 | 0 | 612.5504 | 34.03 | 0.38 | 0 | 17463.09
2022-01-30 | 1818 | 220130J | 66220 | 10.3% | 59399.34 | 0% | 0% | 1.1% | 0 | 0 | 0 | 653.39274 | 34.03 | 0.38 | 0 | 18627.46
2022-01-30 | 785 | 220130L | 65200 | 10% | 58680 | 0% | 0% | 1.1% | 0 | 0 | 0 | 645.48 | 34.03 | 0.38 | 0 | 18401.88
2022-01-31 | 1209 | 220131A | 60760 | 10.3% | 54501.72 | 0% | 0% | 1.1% | 0 | 0 | 0 | 599.51892 | 34.03 | 0.38 | 0 | 17091.58
2022-01-10 | 1818 | 220110F | 68580 | 10.4% | 61447.68 | 0% | 0% | 0.9% | 0 | 0 | 0 | 553.02912 | 34.03 | 0.38 | 0 | 15766.21
[5 empty] | 4079742 |  |  | 0.02004223 |  |  |  | 81767.13408 |  |  |  | 2331084.8
3996144.2

## 4003932
日期 | 车牌 | 编号 | 湿重吨 | 水分 | 干重吨 | 铜平均品位 | 钴平均品位 | 可溶钴品位 | 铜金属量 | lme铜均价格 | CU价格系数 | 钴金属量 | MB价格 | 钴系数 | 铜货值 | 钴货值
2022-01-11 | 2731 | 220111G | 63960 | 7.9% | 58907.16 | 0% | 0% | 5.8% | 0 | 0 | 0 | 3416.61528 | 34.03 | 0.42 | 0 | 107656.7
2022-01-05 | 2971 | 220105A | 72500 | 12.3% | 63582 |  |  | 4.4% |  |  |  | 2797.608 | 34.03 | 0.42 |  | 88151.93
2022-01-14 | 2970 | 220114E | 72080 | 13.8% | 62132 |  |  | 4.2% |  |  |  | 2609.544 | 34.03 | 0.42 |  | 82226.08
2022-01-15 | 1722 | 220115B | 72800 | 10.1% | 65447.2 | 0% | 0% | 4.1% | 0 | 0 | 0 | 2683.3352 | 34.03 | 0.42 | 0 | 84551.23
2022-01-08 | 4181 | 220108C | 59640 | 8.4% | 54630.24 | 0% | 0% | 4% | 0 | 0 | 0 | 2185.2096 | 34.03 | 0.42 | 819.4536 | 68855.41
2022-01-15 | 4184 | 220115G | 63240 | 9.9% | 56979.24 | 0% | 0% | 4% | 0 | 0 | 0 | 2279.1696 | 34.03 | 0.42 | 0 | 71816.07
2022-01-11 | 2966 | 220111N | 71420 | 13.1% | 62063 |  |  | 3.9% |  |  |  | 2420.457 | 34.03 | 0.42 |  | 76268
2022-01-18 | 2961 | 220118A | 71300 | 13.4% | 61745 |  |  | 3.8% |  |  |  | 2346.31 | 34.03 | 0.42 |  | 73931.65
2022-01-25 | 2975 | 220125A | 72660 | 14.3% | 62269 |  |  | 3.7% |  |  |  | 2303.953 | 34.03 | 0.42 |  | 72596.99
2022-01-08 | 3841 | 220108A | 69080 | 6.7% | 64451.64 | 0% | 0% | 3.7% | 0 | 0 | 0 | 2384.71068 | 34.03 | 0.42 | 966.7746 | 75141.64
2022-01-09 | 3535 | 220109C | 69140 | 9.9% | 62295.14 | 0% | 0% | 3.7% | 0 | 0 | 0 | 2304.92018 | 34.03 | 0.42 | 0 | 72627.46
2022-01-29 | 6804 | 220129B | 68380 | 5.4% | 64687.48 | 0% | 0% | 3.4% | 0 | 0 | 0 | 2199.37432 | 34.03 | 0.42 | 0 | 69301.74
2022-01-09 | 787 | 220109A | 69380 | 8.9% | 63205.18 | 0% | 0% | 3.5% | 0 | 0 | 0 | 2212.1813 | 34.03 | 0.42 | 0 | 69705.28
[5 empty] | 802394.28 |  |  | 0.04005934 |  |  |  | 32143.38816 |  |  |  | 1012830.2
2022-01-08 | 688 | 220108D | 58300 | 8.4% | 53402.8 | 0% | 0% | 3.6% | 0 | 0 | 0 | 1922.5008 | 34.03 | 0.4 | 801.042 | 57692.88
2022-01-09 | 785 | 220109B | 68580 | 9.5% | 62064.9 | 0% | 0% | 3.4% | 0 | 0 | 0 | 2110.2066 | 34.03 | 0.4 | 0 | 63325.8
2022-01-10 | 7603 | 220110A | 70440 | 8.7% | 64311.72 | 0% | 0% | 3.2% | 0 | 0 | 0 | 2057.97504 | 34.03 | 0.4 | 0 | 61758.36
2022-01-18 | 2114 | 220118C | 57340 | 16.5% | 47878.9 | 0% | 0% | 3.2% | 0 | 0 | 0 | 1532.1248 | 34.03 | 0.4 | 718.1835 | 45977.97
2022-01-20 | 2968 | 2220120A | 72360 | 14.4% | 61940 |  |  | 3.2% |  |  |  | 1982.08 | 34.03 | 0.4 |  | 59480.81
2022-01-10 | 4396 | 220110E | 64620 | 9.1% | 58739.58 | 0% | 0% | 3.1% | 0 | 0 | 0 | 1820.92698 | 34.03 | 0.4 | 0 | 54644.72
2022-01-11 | 786 | 220111I | 67140 | 8.8% | 61231.68 | 0% | 0% | 3% | 0 | 0 | 0 | 1836.9504 | 34.03 | 0.4 | 0 | 55125.57
2022-01-15 | 2234 | 220115C | 63460 | 8.9% | 57812.06 | 0% | 0% | 3% | 0 | 0 | 0 | 1734.3618 | 34.03 | 0.4 | 867.1809 | 52046.96
2022-01-08 | 5795 | 220108B | 67580 | 13.8% | 58253.96 | 0% | 0% | 3% | 0 | 0 | 0 | 1747.6188 | 34.03 | 0.4 | 0 | 52444.79
2022-01-04 | 4181 | 220104C | 61200 | 9.6% | 55324.8 | 0% | 0% | 2.9% | 0 | 0 | 0 | 1604.4192 | 34.03 | 0.4 | 0 | 48147.48
2022-01-27 | 4393 | 220127A | 66040 | 9.5% | 59766.2 | 0% | 0% | 2.9% | 0 | 0 | 0 | 1733.2198 | 34.03 | 0.4 | 896.493 | 52012.69
2022-01-05 | 3813 | 220105G | 77880 | 9.1% | 70792.92 | 0% | 0% | 2.7% | 0 | 0 | 0 | 1911.40884 | 34.03 | 0.4 | 0 | 57360.02
[5 empty] | 711519.52 |  |  | 0.03091102 |  |  |  | 21993.79306 |  |  |  | 660018.1
2022-01-07 | 3531 | 220107A | 71080 | 14.5% | 60773 |  |  | 2.7% |  |  |  | 1640.871 | 34.03 | 0.38 |  | 46779.3
2022-01-04 | 744 | 220104A | 64000 | 10.2% | 57472 | 0% | 0% | 2.7% | 0 | 0 | 0 | 1551.744 | 34.03 | 0.38 | 862 | 44238.4
2022-01-30 | 2956 | 220130K | 70800 | 14.5% | 60534 |  |  | 2.7% |  |  |  | 1634.418 | 34.03 | 0.38 |  | 46595.33
2022-01-06 | 786 | 220106C | 72340 | 10.3% | 64888.98 | 0% | 0% | 2.7% | 0 | 0 | 0 | 1752.00246 | 34.03 | 0.38 | 0 | 49947.53
2022-01-09 | 9682 | 220109D | 69760 | 9.3% | 63272.32 | 0% | 0% | 2.7% | 0 | 0 | 0 | 1708.35264 | 34.03 | 0.38 | 0 | 48703.12
2022-01-14 | 9682 | 220114A | 72580 | 11.8% | 64015.56 | 0% | 0% | 2.7% | 0 | 0 | 0 | 1728.42012 | 34.03 | 0.38 | 0 | 49275.22
2022-01-11 | 2967 | 220111J | 74020 | 14.5% | 63287 |  |  | 2.6% |  |  |  | 1645.462 | 34.03 | 0.38 |  | 46910.19
2022-01-12 | 9816 | 220112B | 71300 | 13.7% | 61531 |  |  | 2.6% |  |  |  | 1599.806 | 34.03 | 0.38 |  | 45608.59
2022-01-06 | 3841 | 220106D | 69320 | 10.8% | 61833.44 | 0% | 0% | 2.6% | 0 | 0 | 0 | 1607.66944 | 34.03 | 0.38 | 0 | 45832.76
2022-01-08 | 741 | 220108F | 63920 | 5.9% | 60148.72 | 0% | 0% | 2.6% | 0 | 0 | 0 | 1563.86672 | 34.03 | 0.38 | 902.2308 | 44584
2022-01-11 | 3535 | 220111A | 67140 | 8.5% | 61433.1 | 0% | 0% | 2.6% | 0 | 0 | 0 | 1597.2606 | 34.03 | 0.38 | 0 | 45536.02
2022-01-11 | 1239 | 220111M | 64160 | 8.6% | 58642.24 | 0% | 0% | 2.6% | 0 | 0 | 0 | 1524.69824 | 34.03 | 0.38 | 0 | 43467.35
2022-01-29 | 9682 | 220129A | 73600 | 11.4% | 65209.6 | 0% | 0% | 2.6% | 0 | 0 | 0 | 1695.4496 | 34.03 | 0.38 | 0 | 48335.27
2022-01-04 | 3566 | 220104B | 65440 | 9% | 59550.4 | 0% | 0% | 2.5% | 0 | 0 | 0 | 1488.76 | 34.03 | 0.38 | 893 | 42442.8
2022-01-11 | 688 | 220111F | 58640 | 9.4% | 53127.84 | 0% | 0% | 2.5% | 0 | 0 | 0 | 1328.196 | 34.03 | 0.38 | 0 | 37865.3
2022-01-11 | 1719 | 220111H | 71640 | 8.2% | 65765.52 | 0% | 0% | 2.5% | 0 | 0 | 0 | 1644.138 | 34.03 | 0.38 | 0 | 46872.44
2022-01-14 | 3862 | 220114C | 65740 | 7.5% | 60809.5 | 0% | 0% | 2.5% | 0 | 0 | 0 | 1520.2375 | 34.03 | 0.38 | 0 | 43340.18
2022-01-28 | 1209 | 220128A | 75240 | 20.8% | 59590.08 | 0% | 0% | 2.5% | 0 | 0 | 0 | 1489.752 | 34.03 | 0.38 | 1787.7024 | 42471.08
2022-01-21 | 2971 | 220121B | 72120 | 15.5% | 60941.4 |  |  | 2.5% |  |  |  | 1523.535 | 34.03 | 0.38 |  | 43434.19
2022-01-23 | 450 | 220123B | 74360 | 13.4% | 64395 |  |  | 2.5% |  |  |  | 1609.875 | 34.03 | 0.38 |  | 45895.64
2022-01-06 | 4183 | 220106B | 63680 | 8.9% | 58012.48 | 0% | 0% | 2.4% | 0 | 0 | 0 | 1392.29952 | 34.03 | 0.38 | 870.1872 | 39692.82
2022-01-11 | 4184 | 220111B | 57580 | 9.4% | 52167.48 | 0% | 0% | 2.4% | 0 | 0 | 0 | 1252.01952 | 34.03 | 0.38 | 0 | 35693.6
2022-01-11 | 3862 | 220111K | 67160 | 9% | 61115.6 | 0% | 0% | 2.4% | 0 | 0 | 0 | 1466.7744 | 34.03 | 0.38 | 0 | 41816.01
2022-01-11 | 1722 | 220111L | 71740 | 8.9% | 65355.14 | 0% | 0% | 2.4% | 0 | 0 | 0 | 1568.52336 | 34.03 | 0.38 | 0 | 44716.75
2022-01-15 | 741 | 220115A | 62160 | 10% | 55944 | 0% | 0% | 2.4% | 0 | 0 | 0 | 1342.656 | 34.03 | 0.38 | 0 | 38277.54
2022-01-14 | 688 | 220114B | 59740 | 8.7% | 54542.62 | 0% | 0% | 2.4% | 0 | 0 | 0 | 1309.02288 | 34.03 | 0.38 | 0 | 37318.7
2022-01-05 | 3566 | 220105F | 64460 | 9% | 58658.6 | 0% | 0% | 2.3% | 0 | 0 | 0 | 1349.1478 | 34.03 | 0.38 | 0 | 38462.62
2022-01-15 | 4183 | 220115F | 61180 | 10.1% | 55000.82 | 0% | 0% | 2.3% | 0 | 0 | 0 | 1265.01886 | 34.03 | 0.38 | 0 | 36064.2
2022-01-30 | 741 | 220130M | 61060 | 11.5% | 54038.1 | 0% | 0% | 2.3% | 0 | 0 | 0 | 1242.8763 | 34.03 | 0.38 | 810.5715 | 35432.94
2022-01-08 | 6804 | 220108G | 77940 | 20.5% | 61962.3 | 0% | 0% | 2.3% | 0 | 0 | 0 | 1425.1329 | 34.03 | 0.38 | 1239.246 | 40628.86
2022-01-05 | 4396 | 220105C | 68140 | 9.3% | 61802.98 | 0% | 0% | 2.2% | 0 | 0 | 0 | 1359.66556 | 34.03 | 0.38 | 0 | 38762.46
2022-01-11 | 787 | 220111D | 66940 | 8.7% | 61116.22 | 0% | 0% | 2.2% | 0 | 0 | 0 | 1344.55684 | 34.03 | 0.38 | 0 | 38331.73
2022-01-15 | 4182 | 220115E | 60740 | 8.9% | 55334.14 | 0% | 0% | 2.2% | 0 | 0 | 0 | 1217.35108 | 34.03 | 0.38 | 0 | 34705.25
2022-01-18 | 4305 | 220118B | 49480 | 23% | 38099.6 | 0% | 0% | 2.2% | 0 | 0 | 0 | 838.1912 | 34.03 | 0.38 | 761.992 | 23895.84
2022-01-05 | 741 | 220105D | 66660 | 9.3% | 60460.62 | 0% | 0% | 2.1% | 0 | 0 | 0 | 1269.67302 | 34.03 | 0.38 | 0 | 36196.88
2022-01-06 | 688 | 220106A | 67040 | 9.4% | 60738.24 | 0% | 0% | 2.1% | 0 | 0 | 0 | 1275.50304 | 34.03 | 0.38 | 911.0736 | 36363.09
2022-01-11 | 4183 | 220111E | 57640 | 8.8% | 52567.68 | 0% | 0% | 2.1% | 0 | 0 | 0 | 1103.92128 | 34.03 | 0.38 | 0 | 31471.5
2022-01-15 | 5795 | 220114D | 71140 | 15.6% | 60042.16 | 0% | 0% | 2.1% | 0 | 0 | 0 | 1260.88536 | 34.03 | 0.38 | 0 | 35946.36
2022-01-12 | 4182 | 220112A | 70060 | 15.1% | 59480.94 | 0% | 0% | 2% | 0 | 0 | 0 | 1189.6188 | 34.03 | 0.38 | 0 | 33914.63
2022-01-21 | 1673 | 220121A | 63360 | 7.7% | 58481.28 | 0% | 0% | 2% | 0 | 0 | 0 | 1169.6256 | 34.03 | 0.38 | 0 | 33344.65
2022-01-20 | 1020 | 220120B | 82520 | 8.9% | 75175.72 | 0% | 0% | 1.9% | 0 | 0 | 0 | 1428.33868 | 34.03 | 0.38 | 0 | 40720.25
2022-01-23 | 4182 | 220123A | 72920 | 13.8% | 62857.04 | 0% | 0% | 1.9% | 0 | 0 | 0 | 1194.28376 | 34.03 | 0.38 | 0 | 34047.62
2022-01-08 | 6186 | 220108E | 74180 | 15.2% | 62904.64 | 0% | 0% | 1.9% | 0 | 0 | 0 | 1195.18816 | 34.03 | 0.38 | 0 | 34073.41
2022-01-11 | 785 | 220111C | 66280 | 8.9% | 60381.08 | 0% | 0% | 1.8% | 0 | 0 | 0 | 1086.85944 | 34.03 | 0.38 | 0 | 30985.08
2022-01-15 | 743 | 220115D | 57460 | 9.8% | 51828.92 | 0% | 0% | 1.8% | 0 | 0 | 0 | 932.92056 | 34.03 | 0.38 | 0 | 26596.47
2022-01-05 | 3535 | 220105B | 71780 | 8.2% | 65894.04 | 0% | 0% | 1.7% | 0 | 0 | 0 | 1120.19868 | 34.03 | 0.38 | 0 | 31935.55
2022-01-10 | 1239 | 220110D | 63200 | 9.4% | 57259.2 | 0% | 0% | 1.7% | 0 | 0 | 0 | 973.4064 | 34.03 | 0.38 | 0 | 27750.67
2022-01-10 | 1486 | 220110H | 72100 | 8.9% | 65683.1 | 0% | 0% | 1.7% | 0 | 0 | 0 | 1116.6127 | 34.03 | 0.38 | 0 | 31833.31
2022-01-30 | 3289 | 220130I | 71420 | 8.9% | 65063.62 | 0% | 0% | 1.7% | 0 | 0 | 0 | 1106.08154 | 34.03 | 0.38 | 0 | 31533.08
2022-01-05 | 487 | 220105E | 75340 | 8.6% | 68860.76 | 0% | 0% | 1.6% | 0 | 0 | 0 | 1101.77216 | 34.03 | 0.38 | 0 | 31410.23
2022-01-30 | 5795 | 220130A | 73380 | 13.4% | 63547.08 | 0% | 0% | 1.6% | 0 | 0 | 0 | 1016.75328 | 34.03 | 0.38 | 0 | 28986.44
2022-01-27 | 4808 | 220127B | 80740 | 16.1% | 67740.86 | 0% | 0% | 1.6% | 0 | 0 | 0 | 1083.85376 | 34.03 | 0.38 | 0 | 30899.4
2022-01-10 | 688 | 220110I | 58160 | 9.4% | 52692.96 | 0% | 0% | 1.5% | 0 | 0 | 0 | 790.3944 | 34.03 | 0.38 | 0 | 22533.21
2022-01-10 | 1732 | 220110B | 63420 | 8.9% | 57775.62 | 0% | 0% | 1.4% | 0 | 0 | 0 | 808.85868 | 34.03 | 0.38 | 0 | 23059.61
2022-01-10 | 487 | 220110G | 74440 | 7.4% | 68931.44 | 0% | 0% | 1.3% | 0 | 0 | 0 | 896.10872 | 34.03 | 0.38 | 0 | 25547
2022-01-30 | 2318 | 220130G | 65000 | 9.8% | 58630 | 0% | 0% | 1.3% | 0 | 0 | 0 | 762.19 | 34.03 | 0.38 | 0 | 21729.14
2022-01-30 | 2234 | 220130B | 58820 | 9.7% | 53114.46 | 0% | 0% | 1.2% | 0 | 0 | 0 | 637.37352 | 34.03 | 0.38 | 0 | 18170.77
2022-01-10 | 252 | 220110C | 58880 | 9.4% | 53345.28 | 0% | 0% | 1.1% | 0 | 0 | 0 | 586.79808 | 34.03 | 0.38 | 0 | 16728.92
2022-01-10 | 3813 | 220110J | 74180 | 7.5% | 68616.5 | 0% | 0% | 1.1% | 0 | 0 | 0 | 754.7815 | 34.03 | 0.38 | 0 | 21517.93
2022-01-30 | 3566 | 220130C | 63940 | 10.1% | 57482.06 | 0% | 0% | 1.1% | 0 | 0 | 0 | 632.30266 | 34.03 | 0.38 | 0 | 18026.2
2022-01-30 | 3813 | 220130D | 66160 | 10.1% | 59477.84 | 0% | 0% | 1.1% | 0 | 0 | 0 | 654.25624 | 34.03 | 0.38 | 0 | 18652.08
2022-01-30 | 9816 | 220130E | 67220 | 9.5% | 60834.1 | 0% | 0% | 1.1% | 0 | 0 | 0 | 669.1751 | 34.03 | 0.38 | 0 | 19077.39
2022-01-30 | 1732 | 220130F | 66580 | 10.2% | 59788.84 | 0% | 0% | 1.1% | 0 | 0 | 0 | 657.67724 | 34.03 | 0.38 | 0 | 18749.6
2022-01-30 | 743 | 220130H | 61600 | 9.6% | 55686.4 | 0% | 0% | 1.1% | 0 | 0 | 0 | 612.5504 | 34.03 | 0.38 | 0 | 17463.09
2022-01-30 | 1818 | 220130J | 66220 | 10.3% | 59399.34 | 0% | 0% | 1.1% | 0 | 0 | 0 | 653.39274 | 34.03 | 0.38 | 0 | 18627.46
2022-01-30 | 785 | 220130L | 65200 | 10% | 58680 | 0% | 0% | 1.1% | 0 | 0 | 0 | 645.48 | 34.03 | 0.38 | 0 | 18401.88
2022-01-31 | 1209 | 220131A | 60760 | 10.3% | 54501.72 | 0% | 0% | 1.1% | 0 | 0 | 0 | 599.51892 | 34.03 | 0.38 | 0 | 17091.58
2022-01-10 | 1818 | 220110F | 68580 | 10.4% | 61447.68 | 0% | 0% | 0.9% | 0 | 0 | 0 | 553.02912 | 34.03 | 0.38 | 0 | 15766.21
[5 empty] | 4079742 |  |  | 0.02004223 |  |  |  | 81767.13408 |  |  |  | 2331084.8
4003933.0

## 4006571
日期 | 车牌 | 编号 | 湿重吨 | 水分 | 干重吨 | 可溶钴品位 | 钴金属量 | MB价格 | 钴系数 | 货值
2022-01-11 | 2731 | 220111G | 63960 | 7.9% | 58907.16 | 5.8% | 3416.62 | 34.03 | 0.42 | 107656.8
2022-01-05 | 2971 | 220105A | 72500 | 12.3% | 63582 | 4.4% | 2797.61 | 34.03 | 0.42 | 88152
2022-01-14 | 2970 | 220114E | 72080 | 13.8% | 62132 | 4.2% | 2609.54 | 34.03 | 0.42 | 82225.96
2022-01-15 | 1722 | 220115B | 72800 | 10.1% | 65447.2 | 4.1% | 2683.34 | 34.03 | 0.42 | 84551.38
2022-01-08 | 4181 | 220108C | 59640 | 8.4% | 54630.24 | 4% | 2185.21 | 34.03 | 0.42 | 68855.42
2022-01-15 | 4184 | 220115G | 63240 | 9.9% | 56979.24 | 4% | 2279.17 | 34.03 | 0.42 | 71816.08
2022-01-11 | 2966 | 220111N | 71420 | 13.1% | 62063 | 3.9% | 2420.46 | 34.03 | 0.42 | 76268.09
2022-01-18 | 2961 | 220118A | 71300 | 13.4% | 61745 | 3.8% | 2346.31 | 34.03 | 0.42 | 73931.65
2022-01-25 | 2975 | 220125A | 72660 | 14.3% | 62269 | 3.7% | 2303.95 | 34.03 | 0.42 | 72596.89
2022-01-08 | 3841 | 220108A | 69080 | 6.7% | 64451.64 | 3.7% | 2384.71 | 34.03 | 0.42 | 75141.62
2022-01-09 | 3535 | 220109C | 69140 | 9.9% | 62295.14 | 3.7% | 2304.92 | 34.03 | 0.42 | 72627.46
2022-01-09 | 787 | 220109A | 69380 | 8.9% | 63205.18 | 3.5% | 2212.18 | 34.03 | 0.42 | 69705.24
2022-01-29 | 6804 | 220129B | 68380 | 5.4% | 64687.48 | 3.4% | 2199.37 | 34.03 | 0.42 | 69301.6
[5 empty] | 802394.28 | 4.006% | 32143.39
2022-01-08 | 688 | 220108D | 58300 | 8.4% | 53402.8 | 3.6% | 1922.5 | 34.03 | 0.4 | 57692.86
2022-01-09 | 785 | 220109B | 68580 | 9.5% | 62064.9 | 3.4% | 2110.21 | 34.03 | 0.4 | 63325.9
2022-01-10 | 7603 | 220110A | 70440 | 8.7% | 64311.72 | 3.2% | 2057.98 | 34.03 | 0.4 | 61758.51
2022-01-18 | 2114 | 220118C | 57340 | 16.5% | 47878.9 | 3.2% | 1532.12 | 34.03 | 0.4 | 45977.83
2022-01-20 | 2968 | 2220120A | 72360 | 14.4% | 61940 | 3.2% | 1982.08 | 34.03 | 0.4 | 59480.81
2022-01-10 | 4396 | 220110E | 64620 | 9.1% | 58739.58 | 3.1% | 1820.93 | 34.03 | 0.4 | 54644.81
2022-01-11 | 786 | 220111I | 67140 | 8.8% | 61231.68 | 3% | 1836.95 | 34.03 | 0.4 | 55125.56
2022-01-08 | 5795 | 220108B | 67580 | 13.8% | 58253.96 | 3% | 1747.62 | 34.03 | 0.4 | 52444.83
2022-01-07 | 3531 | 220107A | 71080 | 14.5% | 60773 | 2.7% | 1640.87 | 34.03 | 0.4 | 49241.34
2022-01-05 | 3813 | 220105G | 77880 | 9.1% | 70792.92 | 2.7% | 1911.41 | 34.03 | 0.4 | 57360.05
2022-01-06 | 786 | 220106C | 72340 | 10.3% | 64888.98 | 2.7% | 1752 | 34.03 | 0.4 | 52576.27
2022-01-09 | 9682 | 220109D | 69760 | 9.3% | 63272.32 | 2.7% | 1708.35 | 34.03 | 0.4 | 51266.37
2022-01-14 | 9682 | 220114A | 72580 | 11.8% | 64015.56 | 2.7% | 1728.42 | 34.03 | 0.4 | 51868.65
[5 empty] | 791566.32 | 3.001% | 23751.44
2022-01-15 | 2234 | 220115C | 63460 | 8.9% | 57812.06 | 3% | 1734.36 | 34.03 | 0.38 | 49444.56
2022-01-04 | 4181 | 220104C | 61200 | 9.6% | 55324.8 | 2.9% | 1604.42 | 34.03 | 0.38 | 45740.13
2022-01-27 | 4393 | 220127A | 66040 | 9.5% | 59766.2 | 2.9% | 1733.22 | 34.03 | 0.38 | 49412.06
2022-01-30 | 2956 | 220130K | 70800 | 14.5% | 60534 | 2.7% | 1634.42 | 34.03 | 0.38 | 46595.39
2022-01-04 | 744 | 220104A | 64000 | 10.2% | 57472 | 2.7% | 1551.74 | 34.03 | 0.38 | 44238.28
2022-01-11 | 2967 | 220111J | 74020 | 14.5% | 63287 | 2.6% | 1645.46 | 34.03 | 0.38 | 46910.13
2022-01-12 | 9816 | 220112B | 71300 | 13.7% | 61531 | 2.6% | 1599.81 | 34.03 | 0.38 | 45608.7
2022-01-06 | 3841 | 220106D | 69320 | 10.8% | 61833.44 | 2.6% | 1607.67 | 34.03 | 0.38 | 45832.78
2022-01-08 | 741 | 220108F | 63920 | 5.9% | 60148.72 | 2.6% | 1563.87 | 34.03 | 0.38 | 44584.09
2022-01-11 | 3535 | 220111A | 67140 | 8.5% | 61433.1 | 2.6% | 1597.26 | 34.03 | 0.38 | 45536
2022-01-11 | 1239 | 220111M | 64160 | 8.6% | 58642.24 | 2.6% | 1524.7 | 34.03 | 0.38 | 43467.4
2022-01-29 | 9682 | 220129A | 73600 | 11.4% | 65209.6 | 2.6% | 1695.45 | 34.03 | 0.38 | 48335.28
2022-01-04 | 3566 | 220104B | 65440 | 9% | 59550.4 | 2.5% | 1488.76 | 34.03 | 0.38 | 42442.8
2022-01-11 | 688 | 220111F | 58640 | 9.4% | 53127.84 | 2.5% | 1328.2 | 34.03 | 0.38 | 37865.42
2022-01-11 | 1719 | 220111H | 71640 | 8.2% | 65765.52 | 2.5% | 1644.14 | 34.03 | 0.38 | 46872.5
2022-01-14 | 3862 | 220114C | 65740 | 7.5% | 60809.5 | 2.5% | 1520.24 | 34.03 | 0.38 | 43340.25
2022-01-28 | 1209 | 220128A | 75240 | 20.8% | 59590.08 | 2.5% | 1489.75 | 34.03 | 0.38 | 42471.02
2022-01-21 | 2971 | 220121B | 72120 | 15.5% | 60941.4 | 2.5% | 1523.54 | 34.03 | 0.38 | 43434.33
2022-01-23 | 450 | 220123B | 74360 | 13.4% | 64395 | 2.5% | 1609.88 | 34.03 | 0.38 | 45895.78
2022-01-06 | 4183 | 220106B | 63680 | 8.9% | 58012.48 | 2.4% | 1392.3 | 34.03 | 0.38 | 39692.83
2022-01-11 | 4184 | 220111B | 57580 | 9.4% | 52167.48 | 2.4% | 1252.02 | 34.03 | 0.38 | 35693.62
2022-01-11 | 3862 | 220111K | 67160 | 9% | 61115.6 | 2.4% | 1466.77 | 34.03 | 0.38 | 41815.89
2022-01-11 | 1722 | 220111L | 71740 | 8.9% | 65355.14 | 2.4% | 1568.52 | 34.03 | 0.38 | 44716.66
2022-01-15 | 741 | 220115A | 62160 | 10% | 55944 | 2.4% | 1342.66 | 34.03 | 0.38 | 38277.66
2022-01-14 | 688 | 220114B | 59740 | 8.7% | 54542.62 | 2.4% | 1309.02 | 34.03 | 0.38 | 37318.62
2022-01-05 | 3566 | 220105F | 64460 | 9% | 58658.6 | 2.3% | 1349.15 | 34.03 | 0.38 | 38462.68
2022-01-15 | 4183 | 220115F | 61180 | 10.1% | 55000.82 | 2.3% | 1265.02 | 34.03 | 0.38 | 36064.23
2022-01-30 | 741 | 220130M | 61060 | 11.5% | 54038.1 | 2.3% | 1242.88 | 34.03 | 0.38 | 35433.05
2022-01-08 | 6804 | 220108G | 77940 | 20.5% | 61962.3 | 2.3% | 1425.13 | 34.03 | 0.38 | 40628.78
2022-01-05 | 4396 | 220105C | 68140 | 9.3% | 61802.98 | 2.2% | 1359.67 | 34.03 | 0.38 | 38762.59
2022-01-11 | 787 | 220111D | 66940 | 8.7% | 61116.22 | 2.2% | 1344.56 | 34.03 | 0.38 | 38331.82
2022-01-15 | 4182 | 220115E | 60740 | 8.9% | 55334.14 | 2.2% | 1217.35 | 34.03 | 0.38 | 34705.22
2022-01-18 | 4305 | 220118B | 49480 | 23% | 38099.6 | 2.2% | 838.19 | 34.03 | 0.38 | 23895.81
2022-01-05 | 741 | 220105D | 66660 | 9.3% | 60460.62 | 2.1% | 1269.67 | 34.03 | 0.38 | 36196.8
2022-01-06 | 688 | 220106A | 67040 | 9.4% | 60738.24 | 2.1% | 1275.5 | 34.03 | 0.38 | 36363
2022-01-11 | 4183 | 220111E | 57640 | 8.8% | 52567.68 | 2.1% | 1103.92 | 34.03 | 0.38 | 31471.46
2022-01-15 | 5795 | 220114D | 71140 | 15.6% | 60042.16 | 2.1% | 1260.89 | 34.03 | 0.38 | 35946.49
2022-01-12 | 4182 | 220112A | 70060 | 15.1% | 59480.94 | 2% | 1189.62 | 34.03 | 0.38 | 33914.67
2022-01-21 | 1673 | 220121A | 63360 | 7.7% | 58481.28 | 2% | 1169.63 | 34.03 | 0.38 | 33344.77
2022-01-20 | 1020 | 220120B | 82520 | 8.9% | 75175.72 | 1.9% | 1428.34 | 34.03 | 0.38 | 40720.29
2022-01-23 | 4182 | 220123A | 72920 | 13.8% | 62857.04 | 1.9% | 1194.28 | 34.03 | 0.38 | 34047.52
2022-01-08 | 6186 | 220108E | 74180 | 15.2% | 62904.64 | 1.9% | 1195.19 | 34.03 | 0.38 | 34073.46
2022-01-11 | 785 | 220111C | 66280 | 8.9% | 60381.08 | 1.8% | 1086.86 | 34.03 | 0.38 | 30985.1
2022-01-15 | 743 | 220115D | 57460 | 9.8% | 51828.92 | 1.8% | 932.92 | 34.03 | 0.38 | 26596.45
2022-01-05 | 3535 | 220105B | 71780 | 8.2% | 65894.04 | 1.7% | 1120.2 | 34.03 | 0.38 | 31935.58
2022-01-10 | 1239 | 220110D | 63200 | 9.4% | 57259.2 | 1.7% | 973.41 | 34.03 | 0.38 | 27750.77
2022-01-10 | 1486 | 220110H | 72100 | 8.9% | 65683.1 | 1.7% | 1116.61 | 34.03 | 0.38 | 31833.24
2022-01-30 | 3289 | 220130I | 71420 | 8.9% | 65063.62 | 1.7% | 1106.08 | 34.03 | 0.38 | 31533.04
2022-01-05 | 487 | 220105E | 75340 | 8.6% | 68860.76 | 1.6% | 1101.77 | 34.03 | 0.38 | 31410.17
2022-01-30 | 5795 | 220130A | 73380 | 13.4% | 63547.08 | 1.6% | 1016.75 | 34.03 | 0.38 | 28986.35
2022-01-27 | 4808 | 220127B | 80740 | 16.1% | 67740.86 | 1.6% | 1083.85 | 34.03 | 0.38 | 30899.29
2022-01-10 | 688 | 220110I | 58160 | 9.4% | 52692.96 | 1.5% | 790.39 | 34.03 | 0.38 | 22533.09
2022-01-10 | 1732 | 220110B | 63420 | 8.9% | 57775.62 | 1.4% | 808.86 | 34.03 | 0.38 | 23059.65
2022-01-10 | 487 | 220110G | 74440 | 7.4% | 68931.44 | 1.3% | 896.11 | 34.03 | 0.38 | 25547.04
2022-01-30 | 2318 | 220130G | 65000 | 9.8% | 58630 | 1.3% | 762.19 | 34.03 | 0.38 | 21729.14
2022-01-30 | 2234 | 220130B | 58820 | 9.7% | 53114.46 | 1.2% | 637.37 | 34.03 | 0.38 | 18170.67
2022-01-10 | 252 | 220110C | 58880 | 9.4% | 53345.28 | 1.1% | 586.8 | 34.03 | 0.38 | 16728.98
2022-01-10 | 3813 | 220110J | 74180 | 7.5% | 68616.5 | 1.1% | 754.78 | 34.03 | 0.38 | 21517.89
2022-01-30 | 3566 | 220130C | 63940 | 10.1% | 57482.06 | 1.1% | 632.3 | 34.03 | 0.38 | 18026.13
2022-01-30 | 3813 | 220130D | 66160 | 10.1% | 59477.84 | 1.1% | 654.26 | 34.03 | 0.38 | 18652.18
2022-01-30 | 9816 | 220130E | 67220 | 9.5% | 60834.1 | 1.1% | 669.18 | 34.03 | 0.38 | 19077.53
2022-01-30 | 1732 | 220130F | 66580 | 10.2% | 59788.84 | 1.1% | 657.68 | 34.03 | 0.38 | 18749.68
2022-01-30 | 743 | 220130H | 61600 | 9.6% | 55686.4 | 1.1% | 612.55 | 34.03 | 0.38 | 17463.08
2022-01-30 | 1818 | 220130J | 66220 | 10.3% | 59399.34 | 1.1% | 653.39 | 34.03 | 0.38 | 18627.38
2022-01-30 | 785 | 220130L | 65200 | 10% | 58680 | 1.1% | 645.48 | 34.03 | 0.38 | 18401.88
2022-01-31 | 1209 | 220131A | 60760 | 10.3% | 54501.72 | 1.1% | 599.52 | 34.03 | 0.38 | 17091.61
2022-01-10 | 1818 | 220110F | 68580 | 10.4% | 61447.68 | 0.9% | 553.03 | 34.03 | 0.38 | 15766.23
[5 empty] | 3999695.2 | 2% | 80009.51
4006571.0