## 工作表1
日期 | 车牌 | 编号 | 湿重吨 | 水分 | 干重吨 | 铜平均品位 | 钴平均品位 | 可溶钴品位 | 铜金属量 | lme铜均价格 | CU价格系数 | 钴金属量 | MB价格 | 钴系数 | 铜货值 | 钴货值
2022-01-09 | 3535 | 220109C | 69140 | 0.099 | 62295.14 | 0 | 0 | 0.037 | 0 | 0 | 0 | 2304.92018 | 34.03 | 0.38 | 0 | 65709.97
2022-01-15 | 4184 | 220115G | 63240 | 0.099 | 56979.24 | 0 | 0 | 0.04 | 0 | 0 | 0 | 2279.1696 | 34.03 | 0.42 | 0 | 71815.42
2022-01-08 | 3841 | 220108A | 69080 | 0.067 | 64451.64 | 0.021 | 0 | 0.037 | 1353.48444 | 0 | 0 | 2384.71068 | 34.03 | 0.42 | 966.7746 | 75140.96
2022-01-08 | 4181 | 220108C | 59640 | 0.084 | 54630.24 | 0.02 | 0 | 0.04 | 1092.6048 | 0 | 0 | 2185.2096 | 34.03 | 0.42 | 819.4536 | 68854.79
2022-01-11 | 2731 | 220111G | 63960 | 0.079 | 58907.16 | 0 | 0 | 0.058 | 0 | 0 | 0 | 3416.61528 | 34.03 | 0.42 | 0 | 107655.7
2022-01-15 | 1722 | 220115B | 72800 | 0.101 | 65447.2 | 0 | 0 | 0.041 | 0 | 0 | 0 | 2683.3352 | 34.03 | 0.42 | 0 | 84550.46
2022-01-09 | 787 | 220109A | 69380 | 0.089 | 63205.18 | 0 | 0 | 0.035 | 0 | 0 | 0 | 2212.1813 | 34.03 | 0.42 | 0 | 69704.65
2022-01-09 | 785 | 220109B | 68580 | 0.095 | 62064.9 | 0 | 0 | 0.034 | 0 | 0 | 0 | 2110.2066 | 34.03 | 0.42 | 0 | 66491.48
2022-01-11 | 786 | 220111I | 67140 | 0.088 | 61231.68 | 0 | 0 | 0.03 | 0 | 0 | 0 | 1836.9504 | 34.03 | 0.38 | 0 | 52368.82
2022-01-04 | 4181 | 220104C | 61200 | 0.096 | 55324.8 | 0 | 0 | 0.029 | 0 | 0 | 0 | 1604.4192 | 34.03 | 0.4 | 0 | 48147.04
2022-01-10 | 4396 | 220110E | 64620 | 0.091 | 58739.58 | 0 | 0 | 0.031 | 0 | 0 | 0 | 1820.92698 | 34.03 | 0.4 | 0 | 54644.23
2022-01-06 | 3841 | 220106D | 69320 | 0.108 | 61833.44 | 0 | 0 | 0.026 | 0 | 0 | 0 | 1607.66944 | 34.03 | 0.38 | 0 | 45832.35
2022-01-08 | 741 | 220108F | 63920 | 0.059 | 60148.72 | 0.021 | 0 | 0.026 | 1263.12312 | 0 | 0 | 1563.86672 | 34.03 | 0.38 | 902.2308 | 44583.6
2022-01-09 | 9682 | 220109D | 69760 | 0.093 | 63272.32 | 0 | 0 | 0.027 | 0 | 0 | 0 | 1708.35264 | 34.03 | 0.38 | 0 | 48702.68
2022-01-10 | 1732 | 220110B | 63420 | 0.089 | 57775.62 | 0 | 0 | 0.014 | 0 | 0 | 0 | 808.85868 | 34.03 | 0.38 | 0 | 23059.4
2022-01-10 | 252 | 220110C | 58880 | 0.094 | 53345.28 | 0 | 0 | 0.011 | 0 | 0 | 0 | 586.79808 | 34.03 | 0.38 | 0 | 16728.77
2022-01-10 | 1239 | 220110D | 63200 | 0.094 | 57259.2 | 0 | 0 | 0.017 | 0 | 0 | 0 | 973.4064 | 34.03 | 0.38 | 0 | 27750.42
2022-01-10 | 1818 | 220110F | 68580 | 0.104 | 61447.68 | 0 | 0 | 0.009 | 0 | 0 | 0 | 553.02912 | 34.03 | 0.38 | 0 | 15766.07
2022-01-10 | 487 | 220110G | 74440 | 0.074 | 68931.44 | 0 | 0 | 0.013 | 0 | 0 | 0 | 896.10872 | 34.03 | 0.38 | 0 | 25546.77
2022-01-10 | 1486 | 220110H | 72100 | 0.089 | 65683.1 | 0 | 0 | 0.017 | 0 | 0 | 0 | 1116.6127 | 34.03 | 0.38 | 0 | 31833.03
2022-01-10 | 688 | 220110I | 58160 | 0.094 | 52692.96 | 0 | 0 | 0.015 | 0 | 0 | 0 | 790.3944 | 34.03 | 0.38 | 0 | 22533.01
2022-01-10 | 3813 | 220110J | 74180 | 0.075 | 68616.5 | 0 | 0 | 0.011 | 0 | 0 | 0 | 754.7815 | 34.03 | 0.38 | 0 | 21517.74
2022-01-11 | 3535 | 220111A | 67140 | 0.085 | 61433.1 | 0 | 0 | 0.026 | 0 | 0 | 0 | 1597.2606 | 34.03 | 0.38 | 0 | 45535.61
2022-01-11 | 4184 | 220111B | 57580 | 0.094 | 52167.48 | 0 | 0 | 0.024 | 0 | 0 | 0 | 1252.01952 | 34.03 | 0.38 | 0 | 35693.28
2022-01-11 | 785 | 220111C | 66280 | 0.089 | 60381.08 | 0 | 0 | 0.018 | 0 | 0 | 0 | 1086.85944 | 34.03 | 0.38 | 0 | 30984.8
2022-01-11 | 787 | 220111D | 66940 | 0.087 | 61116.22 | 0 | 0 | 0.022 | 0 | 0 | 0 | 1344.55684 | 34.03 | 0.38 | 0 | 38331.39
2022-01-11 | 4183 | 220111E | 57640 | 0.088 | 52567.68 | 0 | 0 | 0.021 | 0 | 0 | 0 | 1103.92128 | 34.03 | 0.38 | 0 | 31471.21
2022-01-11 | 688 | 220111F | 58640 | 0.094 | 53127.84 | 0 | 0 | 0.025 | 0 | 0 | 0 | 1328.196 | 34.03 | 0.38 | 0 | 37864.96
2022-01-30 | 2234 | 220130B | 58820 | 0.097 | 53114.46 | 0 | 0 | 0.012 | 0 | 0 | 0 | 637.37352 | 34.03 | 0.38 | 0 | 18170.6
2022-01-30 | 3566 | 220130C | 63940 | 0.101 | 57482.06 | 0 | 0 | 0.011 | 0 | 0 | 0 | 632.30266 | 34.03 | 0.38 | 0 | 18026.04
2022-01-30 | 3813 | 220130D | 66160 | 0.101 | 59477.84 | 0 | 0 | 0.011 | 0 | 0 | 0 | 654.25624 | 34.03 | 0.38 | 0 | 18651.91
2022-01-30 | 9816 | 220130E | 67220 | 0.095 | 60834.1 | 0 | 0 | 0.011 | 0 | 0 | 0 | 669.1751 | 34.03 | 0.38 | 0 | 19077.22
2022-01-30 | 1732 | 220130F | 66580 | 0.102 | 59788.84 | 0 | 0 | 0.011 | 0 | 0 | 0 | 657.67724 | 34.03 | 0.38 | 0 | 18749.43
2022-01-30 | 2318 | 220130G | 65000 | 0.098 | 58630 | 0 | 0 | 0.013 | 0 | 0 | 0 | 762.19 | 34.03 | 0.38 | 0 | 21728.94
2022-01-30 | 743 | 220130H | 61600 | 0.096 | 55686.4 | 0 | 0 | 0.011 | 0 | 0 | 0 | 612.5504 | 34.03 | 0.38 | 0 | 17462.93
2022-01-30 | 3289 | 220130I | 71420 | 0.089 | 65063.62 | 0 | 0 | 0.017 | 0 | 0 | 0 | 1106.08154 | 34.03 | 0.38 | 0 | 31532.8
2022-01-30 | 1818 | 220130J | 66220 | 0.103 | 59399.34 | 0 | 0 | 0.011 | 0 | 0 | 0 | 653.39274 | 34.03 | 0.38 | 0 | 18627.29
2022-01-30 | 785 | 220130L | 65200 | 0.1 | 58680 | 0 | 0 | 0.011 | 0 | 0 | 0 | 645.48 | 34.03 | 0.38 | 0 | 18401.71
2022-01-30 | 741 | 220130M | 61060 | 0.115 | 54038.1 | 0.024 | 0 | 0.023 | 1296.9144 | 0 | 0 | 1242.8763 | 34.03 | 0.38 | 810.5715 | 35432.62
2022-01-31 | 1209 | 220131A | 60760 | 0.103 | 54501.72 | 0 | 0 | 0.011 | 0 | 0 | 0 | 599.51892 | 34.03 | 0.38 | 0 | 17091.42
2022-01-10 | 7603 | 220110A | 70440 | 0.087 | 64311.72 | 0 | 0 | 0.032 | 0 | 0 | 0 | 2057.97504 | 34.03 | 0.38 | 0 | 58669.91
2022-01-15 | 2234 | 220115C | 63460 | 0.089 | 57812.06 | 0.02 | 0 | 0.03 | 1156.2412 | 0 | 0 | 1734.3618 | 34.03 | 0.4 | 867.1809 | 52046.49
2022-01-08 | 688 | 220108D | 58300 | 0.084 | 53402.8 | 0.021 | 0 | 0.036 | 1121.4588 | 0 | 0 | 1922.5008 | 34.03 | 0.42 | 801.042 | 60576.97
2022-01-04 | 744 | 220104A | 64000 | 0.102 | 57472 | 0.021 | 0 | 0.027 | 1206.912 | 0 | 0 | 1551.744 | 34.03 | 0.38 | 862.08 | 44237.99
2022-01-04 | 3566 | 220104B | 65440 | 0.09 | 59550.4 | 0.02 | 0 | 0.025 | 1191.008 | 0 | 0 | 1488.76 | 34.03 | 0.38 | 893.256 | 42442.41
2022-01-05 | 3535 | 220105B | 71780 | 0.082 | 65894.04 | 0 | 0 | 0.017 | 0 | 0 | 0 | 1120.19868 | 34.03 | 0.38 | 0 | 31935.26
2022-01-05 | 4396 | 220105C | 68140 | 0.093 | 61802.98 | 0 | 0 | 0.022 | 0 | 0 | 0 | 1359.66556 | 34.03 | 0.38 | 0 | 38762.11
2022-01-05 | 741 | 220105D | 66660 | 0.093 | 60460.62 | 0 | 0 | 0.021 | 0 | 0 | 0 | 1269.67302 | 34.03 | 0.38 | 0 | 36196.56
2022-01-05 | 487 | 220105E | 75340 | 0.086 | 68860.76 | 0 | 0 | 0.016 | 0 | 0 | 0 | 1101.77216 | 34.03 | 0.38 | 0 | 31409.94
2022-01-05 | 3566 | 220105F | 64460 | 0.09 | 58658.6 | 0 | 0 | 0.023 | 0 | 0 | 0 | 1349.1478 | 34.03 | 0.38 | 0 | 38462.27
2022-01-05 | 3813 | 220105G | 77880 | 0.091 | 70792.92 | 0 | 0 | 0.027 | 0 | 0 | 0 | 1911.40884 | 34.03 | 0.38 | 0 | 54491.52
2022-01-06 | 688 | 220106A | 67040 | 0.094 | 60738.24 | 0.02 | 0 | 0.021 | 1214.7648 | 0 | 0 | 1275.50304 | 34.03 | 0.38 | 911.0736 | 36362.76
2022-01-06 | 4183 | 220106B | 63680 | 0.089 | 58012.48 | 0.02 | 0 | 0.024 | 1160.2496 | 0 | 0 | 1392.29952 | 34.03 | 0.38 | 870.1872 | 39692.46
2022-01-06 | 786 | 220106C | 72340 | 0.103 | 64888.98 | 0 | 0 | 0.027 | 0 | 0 | 0 | 1752.00246 | 34.03 | 0.38 | 0 | 49947.08
2022-01-11 | 1719 | 220111H | 71640 | 0.082 | 65765.52 | 0 | 0 | 0.025 | 0 | 0 | 0 | 1644.138 | 34.03 | 0.38 | 0 | 46872.01
2022-01-11 | 3862 | 220111K | 67160 | 0.09 | 61115.6 | 0 | 0 | 0.024 | 0 | 0 | 0 | 1466.7744 | 34.03 | 0.38 | 0 | 41815.63
2022-01-11 | 1722 | 220111L | 71740 | 0.089 | 65355.14 | 0 | 0 | 0.024 | 0 | 0 | 0 | 1568.52336 | 34.03 | 0.38 | 0 | 44716.35
2022-01-11 | 1239 | 220111M | 64160 | 0.086 | 58642.24 | 0 | 0 | 0.026 | 0 | 0 | 0 | 1524.69824 | 34.03 | 0.38 | 0 | 43466.96
2022-01-14 | 3862 | 220114C | 65740 | 0.075 | 60809.5 | 0 | 0 | 0.025 | 0 | 0 | 0 | 1520.2375 | 34.03 | 0.38 | 0 | 43339.79
2022-01-14 | 688 | 220114B | 59740 | 0.087 | 54542.62 | 0 | 0 | 0.024 | 0 | 0 | 0 | 1309.02288 | 34.03 | 0.38 | 0 | 37318.36
2022-01-15 | 741 | 220115A | 62160 | 0.1 | 55944 | 0 | 0 | 0.024 | 0 | 0 | 0 | 1342.656 | 34.03 | 0.38 | 0 | 38277.2
2022-01-15 | 743 | 220115D | 57460 | 0.098 | 51828.92 | 0 | 0 | 0.018 | 0 | 0 | 0 | 932.92056 | 34.03 | 0.38 | 0 | 26596.23
2022-01-15 | 4182 | 220115E | 60740 | 0.089 | 55334.14 | 0 | 0 | 0.022 | 0 | 0 | 0 | 1217.35108 | 34.03 | 0.38 | 0 | 34704.93
2022-01-15 | 4183 | 220115F | 61180 | 0.101 | 55000.82 | 0 | 0 | 0.023 | 0 | 0 | 0 | 1265.01886 | 34.03 | 0.38 | 0 | 36063.87
2022-01-20 | 1020 | 220120B | 82520 | 0.089 | 75175.72 | 0 | 0 | 0.019 | 0 | 0 | 0 | 1428.33868 | 34.03 | 0.38 | 0 | 40719.89